## Report
FROM: | Mark Biegert
SUBJECT: | Normalized Capacity vs Cycles
DATE: | 30-Dec-2022
Graphic of Normalized Capacity vs Cycles
| Title | Normalized Capacity vs Cycles
| Xaxis | Cycle Number
| Yaxis | Normalized Capacity (%)
Data Location
C:\Users\Mark\Dropbox\GitHub\ChargerBatteryCyclePerformance\Data
[6 empty] | 0.45813 | 0.41719 | 0.42328 | 0.41308 | 0.42374 | 0.42002 | 0.41902 | `
[6 empty] | Vendor | FW#16-1 | FW#16-2 | Long Turbo 1 | Long Turbo 2 | LT Hold 1 | LT Hold 2
| UUT | Test_Program | Cyc | Cap |  | U01 | U02 | U03 | U04 | U05 | U06 | U07
| U01 | Vendor | 1 | 0 | 1 | #N/A | 0.9796256 | #N/A | #N/A | #N/A | #N/A | #N/A
| U01 | Vendor | 2 | 0 | 2 | #N/A | 0.9982742 | 1 | #N/A | 1 | 0.9998571 | 0.9992602
| U01 | Vendor | 3 | 0 | 3 | #N/A | 0.9976749 | 0.9973304 | #N/A | 0.9965781 | 1 | 1
| U01 | Vendor | 4 | 0 | 4 | #N/A | 0.9955895 | 0.9948261 | #N/A | 0.990631 | 0.9980001 | 0.9979715
| U01 | Vendor | 5 | 0 | 5 | #N/A | 0.9961169 | 0.9872897 | #N/A | 0.9902299 | 0.9938336 | 0.9958713
| U01 | Vendor | 6 | 0 | 6 | #N/A | 0.998442 | 0.9835334 | 0.9979181 | 0.983858 | 0.9894291 | 0.9920529
| U01 | Vendor | 7 | 0 | 7 | #N/A | 0.9986817 | 0.9832735 | 1 | 0.9853448 | 0.9888577 | 0.9911221
| U01 | Vendor | 8 | 0.01414 | 8 | #N/A | 0.9953498 | 0.9801314 | 0.9975065 | 0.978147 | 0.9877149 | 0.9908119
| U01 | Vendor | 9 | 0.45608 | 9 | 0.9955253 | 0.9978667 | 0.9779342 | 0.9966835 | 0.9795865 | 0.984596 | 0.9885208
| U01 | Vendor | 10 | 0.45522 | 10 | 0.9936481 | 1 | 0.9761624 | 0.9948436 | 0.9801765 | 0.9845007 | 0.9891891
| U01 | Vendor | 11 | 0.45617 | 11 | 0.9957217 | 0.9918982 | 0.9744377 | #N/A | 0.9781942 | 0.9875244 | 0.9920529
| U01 | Vendor | 12 | 0.45813 | 12 | 1 | 0.9952779 | 0.9719807 | 0.9911155 | 0.9723651 | 0.9850959 | 0.9931746
| U01 | Vendor | 13 | 0.4572 | 13 | 0.99797 | 0.9971236 | 0.9699017 | 0.9906798 | 0.9747723 | 0.982358 | 0.9884731
| U01 | Vendor | 14 | 0.4576 | 14 | 0.9988431 | 0.9965723 | 0.9689567 | 0.9917691 | 0.9728135 | 0.9788343 | 0.9883538
| U01 | Vendor | 15 | 0.45598 | 15 | 0.995307 | 0.9973154 | 0.9702561 | 0.9924712 | 0.9729079
| U01 | Vendor | 16 | 0.45756 | 16 | 0.9987558 | 0.9979865 | 0.9701143 | #N/A | 0.9703592
| U01 | Vendor | 17 | 0.45703 | 17 | 0.9975989 | 0.9922817 | 0.9691693 | #N/A | 0.9688252
| U01 | Vendor | 18 | 0.45588 | 18 | 0.9950887 | 0.9907237 | 0.9666887 | #N/A | 0.9663473
| U01 | Vendor | 19 | 0.45523 | 19 | 0.9936699 | 0.9943431 | 0.965224 | 0.9899535 | 0.9626894
| U01 | Vendor | 20 | 0.45724 | 20 | 0.9980573 | 0.9936 | 0.9645625 | #N/A | 0.9640581
| U01 | Vendor | 21 | 0.45648 | 21 | 0.9963984 | 0.9918982 | 0.9662398 | 0.9887431 | 0.9640581
| U01 | Vendor | 22 | 0.45486 | 22 | 0.9928623 | 0.9909154 | 0.9663107 | 0.9885494 | 0.9617218
| U01 | Vendor | 23 | 0.45709 | 23 | 0.9977299 | 0.9900525 | 0.9650586 | 0.9890578 | 0.9585831
| U01 | Vendor | 24 | 0.45529 | 24 | 0.9938009 | 0.9935281 | 0.9622945 | 0.9897114 | 0.9575211
| U01 | Vendor | 25 | 0.45499 | 25 | 0.9931461 | 0.9903881 | 0.9592468 | 0.9921807 | 0.9573795
| U01 | Vendor | 26 | 0.45487 | 26 | 0.9928841 | 0.9947506 | 0.9564118 | 0.9908492 | 0.9545712
| U01 | Vendor | 27 | 0.45597 | 27 | 0.9952852 | 0.9918982 | 0.9562937 | #N/A | 0.9563648
| U01 | Vendor | 28 | 0.45612 | 28 | 0.9956126 | 0.9890937 | 0.9561047 | 0.9873632 | 0.9569547
| U01 | Vendor | 29 | 0.45606 | 29 | 0.9954816 | 0.9900525 | 0.9548526 | #N/A | 0.9536036
| U01 | Vendor | 30 | 0.45618 | 30 | 0.9957436 | 0.9907716 | 0.9573568 | #N/A | 0.9525417
| U01 | Vendor | 31 | 0.45506 | 31 | 0.9932988 | 0.986457 | 0.9512852 | 0.9853539 | 0.9482466
| U01 | Vendor | 32 | 0.45491 | 32 | 0.9929714 | 0.9902682 | 0.954451 | #N/A | 0.9498749
| U01 | Vendor | 33 | 0.45535 | 33 | 0.9939319 | 0.9880151 | 0.9548053 | #N/A | #N/A
| U01 | Vendor | 34 | 0.45543 | 34 | 0.9941065 | 0.9881109 | 0.9534351 | 0.98838 | 0.9467598
| U01 | Vendor | 35 | 0.45482 | 35 | 0.992775 | 0.9871521 | 0.9580183 | #N/A | 0.9523765
| U01 | Vendor | 36 | 0.45497 | 36 | 0.9931024 | 0.9863372 | 0.9584436 | #N/A | 0.9502289
| U01 | Vendor | 37 | 0.45446 | 37 | 0.9919892 | 0.9854503 | 0.9536005 | 0.9822068 | 0.947161
| U01 | Vendor | 38 | 0.45381 | 38 | 0.9905704 | 0.984084 | 0.9553015 | #N/A | 0.9479634
| U01 | Vendor | 39 | 0.45478 | 39 | 0.9926877 | 0.985642 | 0.955774 | #N/A | 0.9483646
| U01 | Vendor | 40 | 0.45262 | 40 | 0.9879728 | 0.9860016 | 0.9478596 | 0.9791808 | #N/A
| U01 | Vendor | 41 | 0.45288 | 41 | 0.9885404 | 0.9850668 | 0.9524428 | 0.9802944 | 0.954878
| U01 | Vendor | 42 | 0.45327 | 42 | 0.9893917 | 0.9860256 | 0.9497259 | #N/A | 0.9516921
| U01 | Vendor | 43 | 0.45205 | 43 | 0.9867287 | 0.9853304 | 0.9487573 | 0.9786482 | 0.9511493
| U01 | Vendor | 44 | 0.45243 | 44 | 0.9875581 | 0.9849948 | 0.9532697 | 0.9813353 | 0.9516921
| U01 | Vendor | 45 | 0.45383 | 45 | 0.990614 | 0.9855701 | 0.9462767 | #N/A | 0.9505357
| U01 | Vendor | 46 | 0.4537 | 46 | 0.9903303 | 0.9848271 | 0.9488518 | #N/A | 0.9494029
| U01 | Vendor | 47 | 0.45319 | 47 | 0.989217 | 0.9847551 | 0.9473634 | 0.9762516 | 0.9495681
| U01 | Vendor | 48 | 0.45373 | 48 | 0.9903957 | 0.9853784 | 0.9480722 | #N/A | 0.9486478
| U01 | Vendor | 49 | 0.45402 | 49 | 0.9910287 | 0.9841319 | 0.9442449 | #N/A | 0.9475386
| U01 | Vendor | 50 | 0.45315 | 50 | 0.9891297 | 0.9813514 | 0.9439378 | 0.9820132 | 0.9477274
| U01 | Vendor | 51 | 0.45385 | 51 | 0.9906577 | 0.9797934 | 0.9428274 | #N/A | 0.9479162
| U01 | Vendor | 52 | 0.45319 | 52 | 0.989217 | 0.980105 | 0.9407012 | 0.9809964 | 0.9451078
| U01 | Vendor | 53 | 0.45206 | 53 | 0.9867505 | 0.9803926 | 0.9445993 | 0.980948 | 0.9423703
| U01 | Vendor | 54 | 0.45222 | 54 | 0.9870997 | 0.98092 | 0.9395672 | 0.9815048 | 0.9409544
| U01 | Vendor | 55 | 0.4514 | 55 | 0.9853098 | 0.9801769 | 0.9408902 | #N/A | 0.9415207
| U01 | Vendor | 56 | 0.4495 | 56 | 0.9811626 | 0.9802728 | 0.9391656 | 0.9733466 | 0.9420399
| U01 | Vendor | 57 | 0.4504 | 57 | 0.9831271 | 0.9795537 | 0.9387403 | #N/A | 0.941096
| U01 | Vendor | 58 | 0.45182 | 58 | 0.9862266 | 0.9783792 | 0.9369921 | 0.9769294 | 0.9414971
| U01 | Vendor | 59 | 0.45085 | 59 | 0.9841093 | 0.9780675 | 0.9377481 | #N/A | 0.9407656
| U01 | Vendor | 60 | 0.45145 | 60 | 0.985419 | 0.9781634 | 0.9382442 | #N/A | 0.9385
| U01 | Vendor | 61 | 0.4501 | 61 | 0.9824722 | 0.9770129 | 0.9380788 | #N/A | 0.9384292
| U01 | Vendor | 62 | 0.45281 | 62 | 0.9883876 | 0.9758383 | 0.9426857 | 0.971192 | 0.938854
| U01 | Vendor | 63 | 0.45035 | 63 | 0.9830179 | 0.9758863 | 0.9416934 | #N/A | 0.9380516
| U01 | Vendor | 64 | 0.45112 | 64 | 0.9846987 | 0.9766533 | 0.9383623 | #N/A | 0.932553
| U01 | Vendor | 65 | 0.45005 | 65 | 0.9823631 | 0.9771807 | 0.9366141 | #N/A | 0.9353377
| U01 | Vendor | 66 | 0.44963 | 66 | 0.9814463 | 0.9757185 | 0.9364487 | #N/A | 0.9335206
| U01 | Vendor | 67 | 0.44931 | 67 | 0.9807478 | 0.9754309 | 0.9381733 | 0.9723298 | 0.9347477
| U01 | Vendor | 68 | 0.44766 | 68 | 0.9771462 | 0.9730099 | 0.9394491 | #N/A | 0.9354793
| U01 | Vendor | 69 | 0.44877 | 69 | 0.9795691 | 0.9732256 | 0.9399216 | 0.9723056 | 0.9366121
| U01 | Vendor | 70 | 0.44833 | 70 | 0.9786087 | 0.9716196 | 0.9380788 | #N/A | 0.9338745
| U01 | Vendor | 71 | 0.44907 | 71 | 0.980224 | 0.9711163 | 0.9357163 | #N/A | 0.9320338
| U01 | Vendor | 72 | 0.44942 | 72 | 0.9809879 | 0.9723867 | 0.9356454 | 0.9680449 | 0.9306178
| U01 | Vendor | 73 | 0.45092 | 73 | 0.9842621 | 0.9717635 | 0.9361652 | #N/A | 0.9283051
| U01 | Vendor | 74 | 0.44912 | 74 | 0.9803331 | 0.9709245 | 0.9324088 | #N/A | 0.9306178
| U01 | Vendor | 75 | 0.4484 | 75 | 0.9787615 | 0.9715717 | 0.9397326 | #N/A | 0.9254968
| U01 | Vendor | 76 | 0.44828 | 76 | 0.9784996 | 0.968144 | 0.9344406 | 0.9677786 | #N/A
| U01 | Vendor | 77 | 0.45022 | 77 | 0.9827342 | 0.9671612 | 0.9299046 | 0.9719909 | 0.9281635
| U01 | Vendor | 78 | 0.44969 | 78 | 0.9815773 | 0.9666579 | 0.9342043 | 0.9693764 | #N/A
| U01 | Vendor | 79 | 0.44937 | 79 | 0.9808788 | 0.970565 | 0.9324561 | #N/A | 0.9227828
| U01 | Vendor | 80 | 0.45007 | 80 | 0.9824067 | 0.9684556 | 0.9334483 | #N/A | 0.9264171
| U01 | Vendor | 81 | 0.44804 | 81 | 0.9779757 | 0.968959 | 0.9350312 | 0.9638811 | 0.9224288
| U01 | Vendor | 82 | 0.44807 | 82 | 0.9780412 | 0.9674249 | 0.9359762 | #N/A | 0.9236796
| U01 | Vendor | 83 | 0.44949 | 83 | 0.9811407 | 0.9670414 | 0.9315347 | #N/A | 0.9222401
| U01 | Vendor | 84 | 0.44572 | 84 | 0.9729116 | 0.9658189 | 0.9331176 | 0.9641232 | 0.9236324
| U01 | Vendor | 85 | 0.4488 | 85 | 0.9796346 | 0.9648841 | 0.9308732 | #N/A | 0.9219333
| U01 | Vendor | 86 | 0.44634 | 86 | 0.9742649 | 0.9663463 | 0.9257229 | #N/A | 0.9219097
| U01 | Vendor | 87 | 0.44579 | 87 | 0.9730644 | 0.9677126 | 0.9293848 | 0.9653094 | 0.9214141
| U01 | Vendor | 88 | 0.44668 | 88 | 0.9750071 | 0.9671612 | 0.9316292 | #N/A | 0.9201397
| U01 | Vendor | 89 | 0.44703 | 89 | 0.9757711 | 0.9658669 | 0.9309441 | #N/A | 0.9198801
| U01 | Vendor | 90 | 0.44654 | 90 | 0.9747015 | 0.9651717 | 0.9253449 | #N/A | 0.9201633
| U01 | Vendor | 91 | 0.44613 | 91 | 0.9738066 | 0.9644287 | 0.9276838 | #N/A | 0.923538
| U01 | Vendor | 92 | 0.44739 | 92 | 0.9765569 | 0.9657231 | 0.9267861 | #N/A | 0.9246708
| U01 | Vendor | 93 | 0.44679 | 93 | 0.9752472 | 0.9668736 | 0.9293848 | #N/A | 0.923892
| U01 | Vendor | 94 | 0.44624 | 94 | 0.9740467 | 0.9662024 | 0.9277783 | 0.9667619 | 0.9224052
| U01 | Vendor | 95 | 0.44711 | 95 | 0.9759457 | 0.9643328 | 0.923006 | 0.968868 | 0.9202577
| U02 | G23 | 1 | 0.40869 | 96 |  | 0.9620557 | 0.92036 | #N/A | 0.9192901
| U02 | G23 | 2 | 0.41647 | 97 |  | 0.9597545 | 0.9185882 | #N/A | 0.9192429
| U02 | G23 | 3 | 0.41622 | 98 |  | 0.9584122 | 0.9164619 | #N/A | 0.9206117
| U02 | G23 | 4 | 0.41535 | 99 |  | 0.9584841 | 0.9169817 | #N/A | 0.9201397
| U02 | G23 | 5 | 0.41557 | 100 |  | 0.9574534 | 0.9185882 | #N/A | 0.9171662
| U02 | G23 | 6 | 0.41654 | 101 |  | 0.9571658 | 0.9204309 | #N/A | 0.9154906
| U02 | G23 | 7 | 0.41664 | 102 |  | 0.9571179 | 0.9214704 | 0.9641232 | 0.9118327
| U02 | G23 | 8 | 0.41525 | 103 |  | 0.9575973 | 0.9210215 | 0.9663019 | 0.9115495
| U02 | G23 | 9 | 0.4163 | 104 |  | 0.9560392 | 0.9182102 | #N/A | 0.9122811
| U02 | G23 | 10 | 0.41719 | 105 |  | 0.9598984 | 0.9174778 | #N/A | 0.9124227
| U02 | G23 | 11 | 0.41381 | 106 |  | 0.9623433 | 0.917336 | #N/A | 0.9112899
| U02 | G23 | 12 | 0.41522 | 107 |  | 0.959395 | 0.9176195 | #N/A | 0.9101808
| U02 | G23 | 13 | 0.41599 | 108 |  | 0.9576692 | 0.918281 | 0.9676334 | 0.9123991
| U02 | G23 | 14 | 0.41576 | 109 |  | 0.9571658 | 0.9204545 | #N/A | 0.9092368
| U02 | G23 | 15 | 0.41607 | 110 |  | 0.958604 | 0.9195568 | 0.9635664 | 0.9143579
| U02 | G23 | 16 | 0.41635 | 111 |  | 0.9607133 | 0.9181157 | #N/A | 0.9124935
| U02 | G23 | 17 | 0.41397 | 112 |  | 0.9564707 | 0.9164147 | #N/A | 0.909874
| U02 | G23 | 18 | 0.41332 | 113 |  | 0.9546729 | 0.9153043 | #N/A | 0.9134139
| U02 | G23 | 19 | 0.41483 | 114 |  | 0.960186 | 0.9158477 | 0.9621623 | 0.9111719
| U02 | G23 | 20 | 0.41452 | 115 |  | 0.9579568 | 0.9179739 | #N/A | 0.9088356
| U02 | G23 | 21 | 0.41381 | 116 |  | 0.9601141 |  | #N/A | 0.9071837
| U02 | G23 | 22 | 0.4134 | 117 |  | 0.9565666 |  | 0.9652125 | 0.9110067
| U02 | G23 | 23 | 0.41304 | 118 |  | 0.9571179 |  | #N/A | 0.9076556
| U02 | G23 | 24 | 0.41449 | 119 |  | 0.9556797 |  | #N/A | 0.9053901
| U02 | G23 | 25 | 0.41318 | 120 |  | 0.9568782 |  | 0.9563765 | 0.9046821
| U02 | G23 | 26 | 0.415 | 121 |  | 0.9528033 |  | 0.9635422 | 0.9052485
| U02 | G23 | 27 | 0.41381 | 122 |  | 0.9528512 |  | 0.9612666 | #N/A
| U02 | G23 | 28 | 0.41264 | 123 |  | 0.9524437 |  | #N/A | 0.9036909
| U02 | G23 | 29 | 0.41304 | 124 |  | 0.9518445 |  | 0.9578532 | 0.9119507
| U02 | G23 | 30 | 0.41334 | 125 |  | 0.951461 |  | #N/A | 0.9091424
| U02 | G23 | 31 | 0.41154 | 126 |  | 0.9502864 |  | 0.9583616 | 0.9068769
| U02 | G23 | 32 | 0.41313 | 127 |  | 0.9502145 |  | #N/A | 0.9075612
| U02 | G23 | 33 | 0.41219 | 128 |  | 0.9488482 |  | 0.9614118 | 0.9034549
| U02 | G23 | 34 | 0.41223 | 129 |  | 0.9528992 |  | 0.9602256 | 0.903101
| U02 | G23 | 35 | 0.41183 | 130 |  | 0.9494715 |  | 0.9582647 | 0.9042573
| U02 | G23 | 36 | 0.41149 | 131 |  | 0.9512213 |  | #N/A | 0.9009298
| U02 | G23 | 37 | 0.41112 | 132 |  | 0.9495434 |  | #N/A | 0.9040213
| U02 | G23 | 38 | 0.41055 | 133 |  | 0.9496872 |  | 0.9480972 | 0.9011422
| U02 | G23 | 39 | 0.4112 | 134 |  | 0.9495913 |  | #N/A | 0.9006466
| U02 | G23 | 40 | 0.41135 | 135 |  | 0.9468108 |  | #N/A | 0.8983103
| U02 | G23 | 41 | 0.41096 | 136 |  | 0.9519164 |  | #N/A | 0.8985227
| U02 | G23 | 42 | 0.41136 | 137 |  | 0.9497831 |  | #N/A | 0.8996318
| U02 | G23 | 43 | 0.41107 | 138 |  | 0.9473621 |  | 0.9421904 | 0.8972011
| U02 | G23 | 44 | 0.41093 | 139 |  | 0.9519164 |  | #N/A | 0.8989475
| U02 | G23 | 45 | 0.41117 | 140 |  | 0.9508617 |  | #N/A | 0.8988295
| U02 | G23 | 46 | 0.41086 | 141 |  | 0.9484168 |  | #N/A | 0.9032662
| U02 | G23 | 47 | 0.41083 | 142 |  | 0.9472183 |  | 0.9483151 | 0.902039
| U02 | G23 | 48 | 0.41109 | 143 |  | 0.9495194 |  | 0.9525516 | 0.9005758
| U02 | G23 | 49 | 0.41057 | 144 |  | 0.9506939 |  | #N/A | 0.902747
| U02 | G23 | 50 | 0.40941 | 145 |  | 0.9519643 |  | #N/A | 0.9000802
| U02 | G23 | 51 | 0.40876 | 146 |  | 0.948273 |  | #N/A | 0.8963515
| U02 | G23 | 52 | 0.40889 | 147 |  | 0.945876 |  | #N/A | 0.8998206
| U02 | G23 | 53 | 0.40901 | 148 |  | 0.9509336 |  | 0.941803 | 0.9019918
| U02 | G23 | 54 | 0.40923 | 149 |  | 0.9475778 |  | #N/A | 0.8997262
| U02 | G23 | 55 | 0.40892 | 150 |  | 0.9454445 |  | #N/A | 0.900977
| U02 | G23 | 56 | 0.40896 | 151 |  | 0.9448932 |  | #N/A | 0.8972011
| U02 | G23 | 57 | 0.40866 | 152 |  | 0.9421367 |  | 0.9446838 | 0.8949828
| U02 | G23 | 58 | 0.40817 | 153 |  | 0.9417052 |  | #N/A | 0.893614
| U02 | G23 | 59 | 0.40804 | 154 |  | 0.9444138 |  | #N/A | 0.900151
| U02 | G23 | 60 | 0.40808 | 155 |  | 0.9481771 |  | #N/A | 0.8921508
| U02 | G23 | 61 | 0.4076 | 156 |  | 0.9422086 |  | #N/A | 0.8986171
| U02 | G23 | 62 | 0.40711 | 157 |  | 0.9453247 |  | 0.9379781 | 0.8932364
| U02 | G23 | 63 | 0.40713 | 158 |  | 0.9452048 |  | #N/A | 0.8923868
| U02 | G23 | 64 | 0.40745 | 159 |  | 0.939524 |  | 0.9426261 | 0.8938972
| U02 | G23 | 65 | 0.40767 | 160 |  | 0.9455883 |  | 0.9486056 | 0.8942748
| U02 | G23 | 66 | 0.40706 | 161 |  | 0.940291 |  | #N/A | 0.8925992
| U02 | G23 | 67 | 0.40694 | 162 |  | 0.9384933 |  |  | 0.8896965
| U02 | G23 | 68 | 0.40593 | 163 |  | 0.9371509 |  |  | #N/A
| U02 | G23 | 69 | 0.40602 | 164 |  | 0.9429756 |  |  | #N/A
| U02 | G23 | 70 | 0.40535 | 165 |  | 0.9427599 |  |  | 0.8868174
| U02 | G23 | 71 | 0.40514 | 166 |  | 0.9404348 |  |  | 0.8863218
| U02 | G23 | 72 | 0.40567 | 167 |  | 0.9344423 |  |  | 0.8890121
| U02 | G23 | 73 | 0.40541 | 168 |  | 0.9332678 |  |  | 0.892552
| U02 | G23 | 74 | 0.40506 | 169 |  | 0.9310146 |  |  | 0.8850002
| U02 | G23 | 75 | 0.40533 | 170 |  | 0.9289293 |  |  | 0.8920329
| U02 | G23 | 76 | 0.4039 | 171 |  | 0.9301997 |  |  | 0.8902393
| U02 | G23 | 77 | 0.40349 | 172 |  | 0.9330041 |  |  | 0.8860386
| U02 | G23 | 78 | 0.40328 | 173 |  | 0.9326446 |  |  | 0.8909945
| U02 | G23 | 79 | 0.40491 | 174 |  | 0.9368873 |  |  | 0.8838675
| U02 | G23 | 80 | 0.40403 | 175 |  | 0.9326206 |  |  | 0.8858734
| U02 | G23 | 81 | 0.40424 | 176 |  | 0.9319255 |  |  | 0.8880446
| U02 | G23 | 82 | 0.4036 | 177 |  | 0.9318296 |  |  | 0.8838911
| U02 | G23 | 83 | 0.40344 | 178 |  | 0.9305592 |  |  | 0.8803748
| U02 | G23 | 84 | 0.40293 | 179 |  | 0.9317817 |  |  | 0.8786756
| U02 | G23 | 85 | 0.40254 | 180 |  | 0.9326925 |  |  | 0.8778732
| U02 | G23 | 86 | 0.40315 | 181 |  | 0.9337232 |  |  | 0.8767169
| U02 | G23 | 87 | 0.40372 | 182 |  | 0.9330041 |  |  | 0.8775664
| U02 | G23 | 88 | 0.40349 | 183 |  | 0.9312783 |  |  | 0.880304
| U02 | G23 | 89 | 0.40295 | 184 |  | 0.9293847 |  |  | 0.8806108
| U02 | G23 | 90 | 0.40266 | 185 |  | 0.929145 |  |  | 0.8826875
| U02 | G23 | 91 | 0.40235 | 186 |  | 0.9301997 |  |  | 0.8787936
| U02 | G23 | 92 | 0.40289 | 187 |  | #N/A |  |  | 0.8779912
| U02 | G23 | 93 | 0.40337 | 188 |  |  |  |  | 0.8771888
| U02 | G23 | 94 | 0.40309 | 189 |  |  |  |  | 0.8771416
| U02 | G23 | 95 | 0.40231 | 190 |  |  |  |  | 0.8771416
| U02 | G23 | 96 | 0.40136 | 191 |  |  |  |  | 0.8778968
| U02 | G23 | 97 | 0.4004 | 192 |  |  |  |  | 0.8797848
| U02 | G23 | 98 | 0.39984 | 193 |  |  |  |  | 0.8797376
| U02 | G23 | 99 | 0.39987 | 194 |  |  |  |  | 0.8784396
| U02 | G23 | 100 | 0.39944 | 195 |  |  |  |  | 0.8761033
| U02 | G23 | 101 | 0.39932 | 196 |  |  |  |  | 0.8750885
| U02 | G23 | 102 | 0.3993 | 197 |  |  |  |  | 0.8750413
| U02 | G23 | 103 | 0.3995 | 198 |  |  |  |  | 0.8758437
| U02 | G23 | 104 | 0.39885 | 199 |  |  |  |  | #N/A
| U02 | G23 | 105 | 0.40046
| U02 | G23 | 106 | 0.40148
| U02 | G23 | 107 | 0.40025
| U02 | G23 | 108 | 0.39953
| U02 | G23 | 109 | 0.39932
| U02 | G23 | 110 | 0.39992
| U02 | G23 | 111 | 0.4008
| U02 | G23 | 112 | 0.39903
| U02 | G23 | 113 | 0.39828
| U02 | G23 | 114 | 0.40058
| U02 | G23 | 115 | 0.39965
| U02 | G23 | 116 | 0.40055
| U02 | G23 | 117 | 0.39907
| U02 | G23 | 118 | 0.3993
| U02 | G23 | 119 | 0.3987
| U02 | G23 | 120 | 0.3992
| U02 | G23 | 121 | 0.3975
| U02 | G23 | 122 | 0.39752
| U02 | G23 | 123 | 0.39735
| U02 | G23 | 124 | 0.3971
| U02 | G23 | 125 | 0.39694
| U02 | G23 | 126 | 0.39645
| U02 | G23 | 127 | 0.39642
| U02 | G23 | 128 | 0.39585
| U02 | G23 | 129 | 0.39754
| U02 | G23 | 130 | 0.39611
| U02 | G23 | 131 | 0.39684
| U02 | G23 | 132 | 0.39614
| U02 | G23 | 133 | 0.3962
| U02 | G23 | 134 | 0.39616
| U02 | G23 | 135 | 0.395
| U02 | G23 | 136 | 0.39713
| U02 | G23 | 137 | 0.39624
| U02 | G23 | 138 | 0.39523
| U02 | G23 | 139 | 0.39713
| U02 | G23 | 140 | 0.39669
| U02 | G23 | 141 | 0.39567
| U02 | G23 | 142 | 0.39517
| U02 | G23 | 143 | 0.39613
| U02 | G23 | 144 | 0.39662
| U02 | G23 | 145 | 0.39715
| U02 | G23 | 146 | 0.39561
| U02 | G23 | 147 | 0.39461
| U02 | G23 | 148 | 0.39672
| U02 | G23 | 149 | 0.39532
| U02 | G23 | 150 | 0.39443
| U02 | G23 | 151 | 0.3942
| U02 | G23 | 152 | 0.39305
| U02 | G23 | 153 | 0.39287
| U02 | G23 | 154 | 0.394
| U02 | G23 | 155 | 0.39557
| U02 | G23 | 156 | 0.39308
| U02 | G23 | 157 | 0.39438
| U02 | G23 | 158 | 0.39433
| U02 | G23 | 159 | 0.39196
| U02 | G23 | 160 | 0.39449
| U02 | G23 | 161 | 0.39228
| U02 | G23 | 162 | 0.39153
| U02 | G23 | 163 | 0.39097
| U02 | G23 | 164 | 0.3934
| U02 | G23 | 165 | 0.39331
| U02 | G23 | 166 | 0.39234
| U02 | G23 | 167 | 0.38984
| U02 | G23 | 168 | 0.38935
| U02 | G23 | 169 | 0.38841
| U02 | G23 | 170 | 0.38754
| U02 | G23 | 171 | 0.38807
| U02 | G23 | 172 | 0.38924
| U02 | G23 | 173 | 0.38909
| U02 | G23 | 174 | 0.39086
| U02 | G23 | 175 | 0.38908
| U02 | G23 | 176 | 0.38879
| U02 | G23 | 177 | 0.38875
| U02 | G23 | 178 | 0.38822
| U02 | G23 | 179 | 0.38873
| U02 | G23 | 180 | 0.38911
| U02 | G23 | 181 | 0.38954
| U02 | G23 | 182 | 0.38924
| U02 | G23 | 183 | 0.38852
| U02 | G23 | 184 | 0.38773
| U02 | G23 | 185 | 0.38763
| U02 | G23 | 186 | 0.38807
| U02 | G23 | 187 | 0.29197
| U03 | G23 | 1 | 0.07292
| U03 | G23 | 2 | 0.42328
| U03 | G23 | 3 | 0.42215
| U03 | G23 | 4 | 0.42109
| U03 | G23 | 5 | 0.4179
| U03 | G23 | 6 | 0.41631
| U03 | G23 | 7 | 0.4162
| U03 | G23 | 8 | 0.41487
| U03 | G23 | 9 | 0.41394
| U03 | G23 | 10 | 0.41319
| U03 | G23 | 11 | 0.41246
| U03 | G23 | 12 | 0.41142
| U03 | G23 | 13 | 0.41054
| U03 | G23 | 14 | 0.41014
| U03 | G23 | 15 | 0.41069
| U03 | G23 | 16 | 0.41063
| U03 | G23 | 17 | 0.41023
| U03 | G23 | 18 | 0.40918
| U03 | G23 | 19 | 0.40856
| U03 | G23 | 20 | 0.40828
| U03 | G23 | 21 | 0.40899
| U03 | G23 | 22 | 0.40902
| U03 | G23 | 23 | 0.40849
| U03 | G23 | 24 | 0.40732
| U03 | G23 | 25 | 0.40603
| U03 | G23 | 26 | 0.40483
| U03 | G23 | 27 | 0.40478
| U03 | G23 | 28 | 0.4047
| U03 | G23 | 29 | 0.40417
| U03 | G23 | 30 | 0.40523
| U03 | G23 | 31 | 0.40266
| U03 | G23 | 32 | 0.404
| U03 | G23 | 33 | 0.40415
| U03 | G23 | 34 | 0.40357
| U03 | G23 | 35 | 0.40551
| U03 | G23 | 36 | 0.40569
| U03 | G23 | 37 | 0.40364
| U03 | G23 | 38 | 0.40436
| U03 | G23 | 39 | 0.40456
| U03 | G23 | 40 | 0.40121
| U03 | G23 | 41 | 0.40315
| U03 | G23 | 42 | 0.402
| U03 | G23 | 43 | 0.40159
| U03 | G23 | 44 | 0.4035
| U03 | G23 | 45 | 0.40054
| U03 | G23 | 46 | 0.40163
| U03 | G23 | 47 | 0.401
| U03 | G23 | 48 | 0.4013
| U03 | G23 | 49 | 0.39968
| U03 | G23 | 50 | 0.39955
| U03 | G23 | 51 | 0.39908
| U03 | G23 | 52 | 0.39818
| U03 | G23 | 53 | 0.39983
| U03 | G23 | 54 | 0.3977
| U03 | G23 | 55 | 0.39826
| U03 | G23 | 56 | 0.39753
| U03 | G23 | 57 | 0.39735
| U03 | G23 | 58 | 0.39661
| U03 | G23 | 59 | 0.39693
| U03 | G23 | 60 | 0.39714
| U03 | G23 | 61 | 0.39707
| U03 | G23 | 62 | 0.39902
| U03 | G23 | 63 | 0.3986
| U03 | G23 | 64 | 0.39719
| U03 | G23 | 65 | 0.39645
| U03 | G23 | 66 | 0.39638
| U03 | G23 | 67 | 0.39711
| U03 | G23 | 68 | 0.39765
| U03 | G23 | 69 | 0.39785
| U03 | G23 | 70 | 0.39707
| U03 | G23 | 71 | 0.39607
| U03 | G23 | 72 | 0.39604
| U03 | G23 | 73 | 0.39626
| U03 | G23 | 74 | 0.39467
| U03 | G23 | 75 | 0.39777
| U03 | G23 | 76 | 0.39553
| U03 | G23 | 77 | 0.39361
| U03 | G23 | 78 | 0.39543
| U03 | G23 | 79 | 0.39469
| U03 | G23 | 80 | 0.39511
| U03 | G23 | 81 | 0.39578
| U03 | G23 | 82 | 0.39618
| U03 | G23 | 83 | 0.3943
| U03 | G23 | 84 | 0.39497
| U03 | G23 | 85 | 0.39402
| U03 | G23 | 86 | 0.39184
| U03 | G23 | 87 | 0.39339
| U03 | G23 | 88 | 0.39434
| U03 | G23 | 89 | 0.39405
| U03 | G23 | 90 | 0.39168
| U03 | G23 | 91 | 0.39267
| U03 | G23 | 92 | 0.39229
| U03 | G23 | 93 | 0.39339
| U03 | G23 | 94 | 0.39271
| U03 | G23 | 95 | 0.39069
| U03 | G23 | 96 | 0.38957
| U03 | G23 | 97 | 0.38882
| U03 | G23 | 98 | 0.38792
| U03 | G23 | 99 | 0.38814
| U03 | G23 | 100 | 0.38882
| U03 | G23 | 101 | 0.3896
| U03 | G23 | 102 | 0.39004
| U03 | G23 | 103 | 0.38985
| U03 | G23 | 104 | 0.38866
| U03 | G23 | 105 | 0.38835
| U03 | G23 | 106 | 0.38829
| U03 | G23 | 107 | 0.38841
| U03 | G23 | 108 | 0.38869
| U03 | G23 | 109 | 0.38961
| U03 | G23 | 110 | 0.38923
| U03 | G23 | 111 | 0.38862
| U03 | G23 | 112 | 0.3879
| U03 | G23 | 113 | 0.38743
| U03 | G23 | 114 | 0.38766
| U03 | G23 | 115 | 0.38856
| U04 | G23 | 1 | 0.03483
| U04 | G23 | 2 | 0.25914
| U04 | G23 | 3 | 0.26391
| U04 | G23 | 4 | 0.26648
| U04 | G23 | 5 | 0.26547
| U04 | G23 | 6 | 0.41222
| U04 | G23 | 7 | 0.41308
| U04 | G23 | 8 | 0.41205
| U04 | G23 | 9 | 0.41171
| U04 | G23 | 10 | 0.41095
| U04 | G23 | 11 | 0.26983
| U04 | G23 | 12 | 0.40941
| U04 | G23 | 13 | 0.40923
| U04 | G23 | 14 | 0.40968
| U04 | G23 | 15 | 0.40997
| U04 | G23 | 16 | 0.27023
| U04 | G23 | 17 | 0.26909
| U04 | G23 | 18 | 0.26924
| U04 | G23 | 19 | 0.40893
| U04 | G23 | 20 | 0.26996
| U04 | G23 | 21 | 0.40843
| U04 | G23 | 22 | 0.40835
| U04 | G23 | 23 | 0.40856
| U04 | G23 | 24 | 0.40883
| U04 | G23 | 25 | 0.40985
| U04 | G23 | 26 | 0.4093
| U04 | G23 | 27 | 0.27027
| U04 | G23 | 28 | 0.40786
| U04 | G23 | 29 | 0.27028
| U04 | G23 | 30 | 0.26976
| U04 | G23 | 31 | 0.40703
| U04 | G23 | 32 | 0.27095
| U04 | G23 | 33 | 0.26974
| U04 | G23 | 34 | 0.40828
| U04 | G23 | 35 | 0.27022
| U04 | G23 | 36 | 0.26973
| U04 | G23 | 37 | 0.40573
| U04 | G23 | 38 | 0.27021
| U04 | G23 | 39 | 0.26953
| U04 | G23 | 40 | 0.40448
| U04 | G23 | 41 | 0.40494
| U04 | G23 | 42 | 0.2705
| U04 | G23 | 43 | 0.40426
| U04 | G23 | 44 | 0.40537
| U04 | G23 | 45 | 0.27101
| U04 | G23 | 46 | 0.26856
| U04 | G23 | 47 | 0.40327
| U04 | G23 | 48 | 0.26999
| U04 | G23 | 49 | 0.27021
| U04 | G23 | 50 | 0.40565
| U04 | G23 | 51 | 0.27025
| U04 | G23 | 52 | 0.40523
| U04 | G23 | 53 | 0.40521
| U04 | G23 | 54 | 0.40544
| U04 | G23 | 55 | 0.27072
| U04 | G23 | 56 | 0.40207
| U04 | G23 | 57 | 0.26988
| U04 | G23 | 58 | 0.40355
| U04 | G23 | 59 | 0.26973
| U04 | G23 | 60 | 0.27033
| U04 | G23 | 61 | 0.26931
| U04 | G23 | 62 | 0.40118
| U04 | G23 | 63 | 0.27081
| U04 | G23 | 64 | 0.27029
| U04 | G23 | 65 | 0.26913
| U04 | G23 | 66 | 0.26774
| U04 | G23 | 67 | 0.40165
| U04 | G23 | 68 | 0.27036
| U04 | G23 | 69 | 0.40164
| U04 | G23 | 70 | 0.27027
| U04 | G23 | 71 | 0.27097
| U04 | G23 | 72 | 0.39988
| U04 | G23 | 73 | 0.26986
| U04 | G23 | 74 | 0.26994
| U04 | G23 | 75 | 0.27084
| U04 | G23 | 76 | 0.39977
| U04 | G23 | 77 | 0.40151
| U04 | G23 | 78 | 0.40043
| U04 | G23 | 79 | 0.2704
| U04 | G23 | 80 | 0.27079
| U04 | G23 | 81 | 0.39816
| U04 | G23 | 82 | 0.27018
| U04 | G23 | 83 | 0.2706
| U04 | G23 | 84 | 0.39826
| U04 | G23 | 85 | 0.27037
| U04 | G23 | 86 | 0.27057
| U04 | G23 | 87 | 0.39875
| U04 | G23 | 88 | 0.27068
| U04 | G23 | 89 | 0.26763
| U04 | G23 | 90 | 0.26791
| U04 | G23 | 91 | 0.27139
| U04 | G23 | 92 | 0.26957
| U04 | G23 | 93 | 0.26917
| U04 | G23 | 94 | 0.39935
| U04 | G23 | 95 | 0.40022
| U04 | G23 | 96 | 0.27171
| U04 | G23 | 97 | 0.27055
| U04 | G23 | 98 | 0.26844
| U04 | G23 | 99 | 0.26964
| U04 | G23 | 100 | 0.27095
| U04 | G23 | 101 | 0.26992
| U04 | G23 | 102 | 0.39826
| U04 | G23 | 103 | 0.39916
| U04 | G23 | 104 | 0.27039
| U04 | G23 | 105 | 0.27011
| U04 | G23 | 106 | 0.26972
| U04 | G23 | 107 | 0.26937
| U04 | G23 | 108 | 0.39971
| U04 | G23 | 109 | 0.27083
| U04 | G23 | 110 | 0.39803
| U04 | G23 | 111 | 0.2714
| U04 | G23 | 112 | 0.26853
| U04 | G23 | 113 | 0.26985
| U04 | G23 | 114 | 0.39745
| U04 | G23 | 115 | 0.27016
| U04 | G23 | 116 | 0.26884
| U04 | G23 | 117 | 0.39871
| U04 | G23 | 118 | 0.27094
| U04 | G23 | 119 | 0.26926
| U04 | G23 | 120 | 0.39506
| U04 | G23 | 121 | 0.39802
| U04 | G23 | 122 | 0.39708
| U04 | G23 | 123 | 0.27148
| U04 | G23 | 124 | 0.39567
| U04 | G23 | 125 | 0.27014
| U04 | G23 | 126 | 0.39588
| U04 | G23 | 127 | 0.26872
| U04 | G23 | 128 | 0.39714
| U04 | G23 | 129 | 0.39665
| U04 | G23 | 130 | 0.39584
| U04 | G23 | 131 | 0.26998
| U04 | G23 | 132 | 0.26928
| U04 | G23 | 133 | 0.39164
| U04 | G23 | 134 | 0.27082
| U04 | G23 | 135 | 0.26888
| U04 | G23 | 136 | 0.26913
| U04 | G23 | 137 | 0.2684
| U04 | G23 | 138 | 0.3892
| U04 | G23 | 139 | 0.27064
| U04 | G23 | 140 | 0.26952
| U04 | G23 | 141 | 0.26907
| U04 | G23 | 142 | 0.39173
| U04 | G23 | 143 | 0.39348
| U04 | G23 | 144 | 0.2693
| U04 | G23 | 145 | 0.26949
| U04 | G23 | 146 | 0.26804
| U04 | G23 | 147 | 0.26865
| U04 | G23 | 148 | 0.38904
| U04 | G23 | 149 | 0.26962
| U04 | G23 | 150 | 0.2682
| U04 | G23 | 151 | 0.26882
| U04 | G23 | 152 | 0.39023
| U04 | G23 | 153 | 0.2684
| U04 | G23 | 154 | 0.26635
| U04 | G23 | 155 | 0.26742
| U04 | G23 | 156 | 0.26584
| U04 | G23 | 157 | 0.38746
| U04 | G23 | 158 | 0.26956
| U04 | G23 | 159 | 0.38938
| U04 | G23 | 160 | 0.39185
| U04 | G23 | 161 | 0.03998
| U05 | G23 | 1 | 0.09953
| U05 | G23 | 2 | 0.42374
| U05 | G23 | 3 | 0.42229
| U05 | G23 | 4 | 0.41977
| U05 | G23 | 5 | 0.4196
| U05 | G23 | 6 | 0.4169
| U05 | G23 | 7 | 0.41753
| U05 | G23 | 8 | 0.41448
| U05 | G23 | 9 | 0.41509
| U05 | G23 | 10 | 0.41534
| U05 | G23 | 11 | 0.4145
| U05 | G23 | 12 | 0.41203
| U05 | G23 | 13 | 0.41305
| U05 | G23 | 14 | 0.41222
| U05 | G23 | 15 | 0.41226
| U05 | G23 | 16 | 0.41118
| U05 | G23 | 17 | 0.41053
| U05 | G23 | 18 | 0.40948
| U05 | G23 | 19 | 0.40793
| U05 | G23 | 20 | 0.40851
| U05 | G23 | 21 | 0.40851
| U05 | G23 | 22 | 0.40752
| U05 | G23 | 23 | 0.40619
| U05 | G23 | 24 | 0.40574
| U05 | G23 | 25 | 0.40568
| U05 | G23 | 26 | 0.40449
| U05 | G23 | 27 | 0.40525
| U05 | G23 | 28 | 0.4055
| U05 | G23 | 29 | 0.40408
| U05 | G23 | 30 | 0.40363
| U05 | G23 | 31 | 0.40181
| U05 | G23 | 32 | 0.4025
| U05 | G23 | 33 | 0.27147
| U05 | G23 | 34 | 0.40118
| U05 | G23 | 35 | 0.40356
| U05 | G23 | 36 | 0.40265
| U05 | G23 | 37 | 0.40135
| U05 | G23 | 38 | 0.40169
| U05 | G23 | 39 | 0.40186
| U05 | G23 | 40 | 0.25029
| U05 | G23 | 41 | 0.40462
| U05 | G23 | 42 | 0.40327
| U05 | G23 | 43 | 0.40304
| U05 | G23 | 44 | 0.40327
| U05 | G23 | 45 | 0.40278
| U05 | G23 | 46 | 0.4023
| U05 | G23 | 47 | 0.40237
| U05 | G23 | 48 | 0.40198
| U05 | G23 | 49 | 0.40151
| U05 | G23 | 50 | 0.40159
| U05 | G23 | 51 | 0.40167
| U05 | G23 | 52 | 0.40048
| U05 | G23 | 53 | 0.39932
| U05 | G23 | 54 | 0.39872
| U05 | G23 | 55 | 0.39896
| U05 | G23 | 56 | 0.39918
| U05 | G23 | 57 | 0.39878
| U05 | G23 | 58 | 0.39895
| U05 | G23 | 59 | 0.39864
| U05 | G23 | 60 | 0.39768
| U05 | G23 | 61 | 0.39765
| U05 | G23 | 62 | 0.39783
| U05 | G23 | 63 | 0.39749
| U05 | G23 | 64 | 0.39516
| U05 | G23 | 65 | 0.39634
| U05 | G23 | 66 | 0.39557
| U05 | G23 | 67 | 0.39609
| U05 | G23 | 68 | 0.3964
| U05 | G23 | 69 | 0.39688
| U05 | G23 | 70 | 0.39572
| U05 | G23 | 71 | 0.39494
| U05 | G23 | 72 | 0.39434
| U05 | G23 | 73 | 0.39336
| U05 | G23 | 74 | 0.39434
| U05 | G23 | 75 | 0.39217
| U05 | G23 | 76 | 0.23313
| U05 | G23 | 77 | 0.3933
| U05 | G23 | 78 | 0.2483
| U05 | G23 | 79 | 0.39102
| U05 | G23 | 80 | 0.39256
| U05 | G23 | 81 | 0.39087
| U05 | G23 | 82 | 0.3914
| U05 | G23 | 83 | 0.39079
| U05 | G23 | 84 | 0.39138
| U05 | G23 | 85 | 0.39066
| U05 | G23 | 86 | 0.39065
| U05 | G23 | 87 | 0.39044
| U05 | G23 | 88 | 0.3899
| U05 | G23 | 89 | 0.38979
| U05 | G23 | 90 | 0.38991
| U05 | G23 | 91 | 0.39134
| U05 | G23 | 92 | 0.39182
| U05 | G23 | 93 | 0.39149
| U05 | G23 | 94 | 0.39086
| U05 | G23 | 95 | 0.38995
| U05 | G23 | 96 | 0.38954
| U05 | G23 | 97 | 0.38952
| U05 | G23 | 98 | 0.3901
| U05 | G23 | 99 | 0.3899
| U05 | G23 | 100 | 0.38864
| U05 | G23 | 101 | 0.38793
| U05 | G23 | 102 | 0.38638
| U05 | G23 | 103 | 0.38626
| U05 | G23 | 104 | 0.38657
| U05 | G23 | 105 | 0.38663
| U05 | G23 | 106 | 0.38615
| U05 | G23 | 107 | 0.38568
| U05 | G23 | 108 | 0.38662
| U05 | G23 | 109 | 0.38528
| U05 | G23 | 110 | 0.38745
| U05 | G23 | 111 | 0.38666
| U05 | G23 | 112 | 0.38555
| U05 | G23 | 113 | 0.38705
| U05 | G23 | 114 | 0.3861
| U05 | G23 | 115 | 0.38511
| U05 | G23 | 116 | 0.38441
| U05 | G23 | 117 | 0.38603
| U05 | G23 | 118 | 0.38461
| U05 | G23 | 119 | 0.38365
| U05 | G23 | 120 | 0.38335
| U05 | G23 | 121 | 0.38359
| U05 | G23 | 122 | 0.24416
| U05 | G23 | 123 | 0.38293
| U05 | G23 | 124 | 0.38643
| U05 | G23 | 125 | 0.38524
| U05 | G23 | 126 | 0.38428
| U05 | G23 | 127 | 0.38457
| U05 | G23 | 128 | 0.38283
| U05 | G23 | 129 | 0.38268
| U05 | G23 | 130 | 0.38317
| U05 | G23 | 131 | 0.38176
| U05 | G23 | 132 | 0.38307
| U05 | G23 | 133 | 0.38185
| U05 | G23 | 134 | 0.38164
| U05 | G23 | 135 | 0.38065
| U05 | G23 | 136 | 0.38074
| U05 | G23 | 137 | 0.38121
| U05 | G23 | 138 | 0.38018
| U05 | G23 | 139 | 0.38092
| U05 | G23 | 140 | 0.38087
| U05 | G23 | 141 | 0.38275
| U05 | G23 | 142 | 0.38223
| U05 | G23 | 143 | 0.38161
| U05 | G23 | 144 | 0.38253
| U05 | G23 | 145 | 0.3814
| U05 | G23 | 146 | 0.37982
| U05 | G23 | 147 | 0.38129
| U05 | G23 | 148 | 0.38221
| U05 | G23 | 149 | 0.38125
| U05 | G23 | 150 | 0.38178
| U05 | G23 | 151 | 0.38018
| U05 | G23 | 152 | 0.37924
| U05 | G23 | 153 | 0.37866
| U05 | G23 | 154 | 0.38143
| U05 | G23 | 155 | 0.37804
| U05 | G23 | 156 | 0.38078
| U05 | G23 | 157 | 0.3785
| U05 | G23 | 158 | 0.37814
| U05 | G23 | 159 | 0.37878
| U05 | G23 | 160 | 0.37894
| U05 | G23 | 161 | 0.37823
| U05 | G23 | 162 | 0.377
| U05 | G23 | 163 | 0.23492
| U05 | G23 | 164 | 0.25176
| U05 | G23 | 165 | 0.37578
| U05 | G23 | 166 | 0.37557
| U05 | G23 | 167 | 0.37671
| U05 | G23 | 168 | 0.37821
| U05 | G23 | 169 | 0.37501
| U05 | G23 | 170 | 0.37799
| U05 | G23 | 171 | 0.37723
| U05 | G23 | 172 | 0.37545
| U05 | G23 | 173 | 0.37755
| U05 | G23 | 174 | 0.37453
| U05 | G23 | 175 | 0.37538
| U05 | G23 | 176 | 0.3763
| U05 | G23 | 177 | 0.37454
| U05 | G23 | 178 | 0.37305
| U05 | G23 | 179 | 0.37233
| U05 | G23 | 180 | 0.37199
| U05 | G23 | 181 | 0.3715
| U05 | G23 | 182 | 0.37186
| U05 | G23 | 183 | 0.37302
| U05 | G23 | 184 | 0.37315
| U05 | G23 | 185 | 0.37403
| U05 | G23 | 186 | 0.37238
| U05 | G23 | 187 | 0.37204
| U05 | G23 | 188 | 0.3717
| U05 | G23 | 189 | 0.37168
| U05 | G23 | 190 | 0.37168
| U05 | G23 | 191 | 0.372
| U05 | G23 | 192 | 0.3728
| U05 | G23 | 193 | 0.37278
| U05 | G23 | 194 | 0.37223
| U05 | G23 | 195 | 0.37124
| U05 | G23 | 196 | 0.37081
| U05 | G23 | 197 | 0.37079
| U05 | G23 | 198 | 0.37113
| U05 | G23 | 199 | 0.07998
| U06 | G23 | 1 | 1e-05
| U06 | G23 | 2 | 0.41996
| U06 | G23 | 3 | 0.42002
| U06 | G23 | 4 | 0.41918
| U06 | G23 | 5 | 0.41743
| U06 | G23 | 6 | 0.41558
| U06 | G23 | 7 | 0.41534
| U06 | G23 | 8 | 0.41486
| U06 | G23 | 9 | 0.41355
| U06 | G23 | 10 | 0.41351
| U06 | G23 | 11 | 0.41478
| U06 | G23 | 12 | 0.41376
| U06 | G23 | 13 | 0.41261
| U06 | G23 | 14 | 0.41113
| U07 | G23 | 1 | 0.00013
| U07 | G23 | 2 | 0.41871
| U07 | G23 | 3 | 0.41902
| U07 | G23 | 4 | 0.41817
| U07 | G23 | 5 | 0.41729
| U07 | G23 | 6 | 0.41569
| U07 | G23 | 7 | 0.4153
| U07 | G23 | 8 | 0.41517
| U07 | G23 | 9 | 0.41421
| U07 | G23 | 10 | 0.41449
| U07 | G23 | 11 | 0.41569
| U07 | G23 | 12 | 0.41616
| U07 | G23 | 13 | 0.41419
| U07 | G23 | 14 | 0.41414